## Sheet1
ATA_No | RepairCode | RepairDescription | RepairType
72-21-02 | Inspect | Clean & Inspect | OEM REPAIR
72-21-02 | 001 | Blend Airfoil | OEM REPAIR
72-21-02 | 002 | Replacement of lubricant coating on blade root | OEM REPAIR
72-21-05 | 001 | Removal of Surface Defects and Spot Touch-Up Protective Coating | OEM REPAIR
72-21-05 | 003 | Replacement of the Anti-Erosion Paint and the Painting of the White Spiral Marking | OEM REPAIR
72-21-05 | 004 | Replacement of the Bonded Inserts on the Front Spinner Cone | OEM REPAIR
72-21-05 | 008 | Repair of the Molybdoenum Disulphide Coating on the Front Spinner Cone | OEM REPAIR
72-21-05 | 016 | Repair of the Locating Diameter on the Front Spinner Cone | OEM REPAIR
72-21-05 | 026 | Replacement of the Swaged Self-Locking Inserts | OEM REPAIR
72-21-05 | 002 | Replacement of Crimped Self-Locking Nuts on the Rear Spinner Cone | OEM REPAIR
72-21-05 | 017 | Repair of the Rear Cone Diameter that locates the front Spinenr Cone & Fan Disk | OEM REPAIR
72-21-05 | 019 | Replacement of the Bonded Seal on the Spinner Rear Cone Assembly | OEM REPAIR
72-21-05 | 025 | Repair of the Spinner Rear Cone Surface Defects | OEM REPAIR
72-21-10 | 001 | Spot Touchup or Full Reconditioning of the Sulfuric Anodizing | OEM REPAIR
72-22-01 | Insp 001 - Para 3 | Part Marking | OEM REPAIR
72-22-01 | Insp 001 - Para 4 | Remove Paint | OEM REPAIR
72-22-01 | Insp 001 - Para 5 | MPI | OEM REPAIR
72-22-01 | Insp 001 - Para 6 | Visual Inspection | OEM REPAIR
72-22-01 | Insp 001 - Para 7 | Dimensional Inspection | OEM REPAIR
72-22-01 | 001 | Replacement of the Aluminium Paint | OEM REPAIR
72-22-01 | 002 | Replacement of the Crimped Self-Locking Nuts | OEM REPAIR
72-22-01 | 003 | Repair by Plasma Spray of the Locating Assembly Diameter with Fan Disk | OEM REPAIR
72-22-01 | 004 | Repair of the Air/Oil Separator Locating Diameters | OEM REPAIR
72-22-01 | 005 | Repair of the No. 1 Bearing Sleeve Locating Diameter | OEM REPAIR
72-22-01 | 006 | Repair of Aft Locating Diameter with the LPT Shaft | OEM REPAIR
72-22-01 | 008 | Repair of Surface G of the Fan Shaft | OEM REPAIR
72-22-01 | 009 | Repair of the Tungsten Carbide Coating on the No. 1 Bearing Locating Diameter | OEM REPAIR
72-22-01 | 010 | Reconditioning of Tungsten Carbide Coating on Locating Diameter with the No. 2 Bearing | OEM REPAIR
72-22-01 | 011 | Repair of the Fan Shaft Midspan Inner Locating Diameter | OEM REPAIR
72-22-01 | 013 | Repair of Illegible Part Markings | OEM REPAIR
72-22-01 | 017 | Blend Repair of No. 1 Bearing Nut Threads | OEM REPAIR
72-22-11 | 002 | Repair of the abradable lining | OEM REPAIR
72-23-03 | 007 | Replacement of Metallic Leading Edge | OEM REPAIR
72-23-03 | 010 | Replacement of the Outer Platform | OEM REPAIR
72-23-07 | 001 | Crack Repair by Weld Buildup | OEM REPAIR
72-23-07 | 002 | Replacement of the Elastomer Damping Pads | OEM REPAIR
72-23-08 | 002 | Local Repair of the Tedlar Film by Painting | OEM REPAIR
72-23-08 | 003 | Replacement of the Components at the Attachment Points | OEM REPAIR
72-31-01 | Inspect | Clean & Inspect | OEM REPAIR
72-31-01 | 001 | Blend Airfoil | OEM REPAIR
72-31-01 | 004 | Length Extension (P191Pxx only) | OEM REPAIR
72-31-01 | 005 | Repair Dovetail RTV | OEM REPAIR
72-31-01 | 010 | Repair Dovetail Coating (Al-Br) | OEM REPAIR
72-31-01 | 011 | Trailing edge fillet/platform blending repair | OEM REPAIR
72-31-02 | Inspect | Clean & Inspect | OEM REPAIR
72-31-02 | 001 | Blend Airfoil | OEM REPAIR
72-31-02 | 004 | Length Extension (P122Pxx and P142Pxx only) | OEM REPAIR
72-31-02 | 005 | Repair Dovetail RTV | OEM REPAIR
72-31-02 | 010 | Repair Dovetail Coating (Al-Br) | OEM REPAIR
72-31-02 | 011 | Repair to the trailing edge fillet/platform | OEM REPAIR
72-31-03 | Inspect | Clean & Inspect | OEM REPAIR
72-31-03 | 001 | Blend Airfoil | OEM REPAIR
72-31-03 | 004 | Repair Short Airfoil Tip Length (P104Pxx only) | OEM REPAIR
72-32-02 | Note: | Inspection & OEM Repair 001 | OEM REPAIR
72-32-02 | Inspect | Clean & Inspect | OEM REPAIR
72-32-02 | 001 | Blending of leading and trailing edges | OEM REPAIR
72-32-02 | 003 | Repair inner trunnion pin notch | OEM REPAIR
72-32-02 | 004 | HVOF thermal spray repair inner trunnion | OEM REPAIR
72-32-03 | Inspect | Clean & Inspect | OEM REPAIR
72-32-03 | 001 | Replacement of worn coating and parent metal on vane outer platform inner support | OEM REPAIR
72-32-03 | 002 | Blending of vane leading and trailing edges | OEM REPAIR
72-32-03 | 005 | Inner band seal slot weld repair | OEM REPAIR
72-32-05 | Inspect | Clean & Inspect | OEM REPAIR
72-32-05 | 001 | Replace honeycomb | OEM REPAIR
72-32-05 | 002 | Replace honeycomb | OEM REPAIR
72-32-06 | Inspect | Clean & Inspect | OEM REPAIR
72-32-06 | 001 | Restore abradable seal (rubber) | OEM REPAIR
72-32-06 | 002 | Plasma repair trunnion bore | OEM REPAIR
72-32-07 | Inspect | Clean & Inspect | OEM REPAIR
72-32-07 | 001 | Bore repair | OEM REPAIR
72-32-07 | 002 | Fwd and/or Aft Rail repair | OEM REPAIR
72-32-07 | 004 | Replacement of Anti-rotation pins | OEM REPAIR
72-32-07 | Standard Repair | Incl. Inspect & OEM Repair 001 & 002 | OEM REPAIR
72-33-02 | Inspect | Clean & Inspect | OEM REPAIR
72-33-02 | 001 | Replacement of worn coating and parent metal on vane outer platform inner support | OEM REPAIR
72-33-02 | 002 | Blending of vane leading and trailing edges | OEM REPAIR
72-33-02 | 005 | Inner band seal slot weld repair | OEM REPAIR
72-33-03 | Inspect | Clean & Inspect | OEM REPAIR
72-33-03 | 001 | Replace honeycomb | OEM REPAIR
72-41-07 | Inspect | Steam clean, FPI, Visual and Dimensional | OEM REPAIR
72-41-07 | 001 | Dimensional restoration | OEM REPAIR
72-42-01 | Inspect | Inspection/ Check/ Clean | OEM REPAIR
72-42-01 | 001 | Weld repair and resize of HS188 outer cowl | OEM REPAIR
72-42-01 | 002 | Weld repair & resize of inner cowl | OEM REPAIR
72-42-01 | SB720327 | Introduce new material for outer cowl (HS188) | OEM REPAIR
72-42-02 | Inspect | Inspection/ Check | OEM REPAIR
72-42-02 | 002 | Repair/ Replace primary swirl nozzle | OEM REPAIR
72-42-02 | 004 | Deflector plate aft edge replacement | OEM REPAIR
72-42-02 | 005 | Remove of the thermal barrier coating | OEM REPAIR
72-42-02 | 006 | Apply thermal barrier coating | OEM REPAIR
72-42-02 | 007 | Replacement secondary nozzle flange | OEM REPAIR
72-42-02 | 008 | Replacement primary swirler and retainer | OEM REPAIR
72-42-02 | 009 | Plug welding and drilling bolt holes of dome | OEM REPAIR
72-42-02 | 010 | Replacement of the sleeve and deflector | OEM REPAIR
72-42-02 | 011 | Plasma spray (T-800) to primary swirler nozzle bore | OEM REPAIR
72-42-02 | 012 | Secondary swirler nozzle replacement | OEM REPAIR
72-42-02 | 013 | Special sizing technique, Venturi diameter sizing | OEM REPAIR
72-42-02 | 018 | Retainerless primary swirler replacement | OEM REPAIR
72-42-03 | Inspect | Inspection/ Check | OEM REPAIR
72-42-03 | 001 | Weld repair and resize and stress relief | OEM REPAIR
72-42-03 | 002 | Weld repair of the inner liner seal lip | OEM REPAIR
72-42-03 | 003 | Remove of the nut plates | OEM REPAIR
72-42-03 | 004 | Install of the nut plates | OEM REPAIR
72-42-03 | 005 | Remove of the thermal barrier coating (TBC) | OEM REPAIR
72-42-03 | 006 | Apply the thermal barrier coating (TBC) | OEM REPAIR
72-42-03 | 007 | Weld repair and drilling bolt hole | OEM REPAIR
72-42-03 | 008 | Weld patch repair | OEM REPAIR
72-42-03 | 009 | Weld repair of the inner liner aft support ring | OEM REPAIR
72-42-03 | 010 | Minor (lessthan six ) bolt hole repair. | OEM REPAIR
72-42-03 | 011 | Aft support leg weld repair | OEM REPAIR
72-42-03 | 012 | Apply thicker thermal barrier coating (TBC) | OEM REPAIR
72-42-03 | 016 | Improved geometry and material aft support leg by welding or replacing missing legs | OEM REPAIR
72-42-03 | 017 | Weld repair and resize with improve geometry and material aft support | OEM REPAIR
72-42-03 | 019 | Repair braze joint of the inner liner aft flange doubler | OEM REPAIR
72-42-03 | 020 | Weld repair and resize of the inner liner none-multi hole areas. | OEM REPAIR
72-42-03 | SB720336 | Apply thicker thermal barrier coating (TBC) (RD124-574) | OEM REPAIR
72-42-03 | SB72584 | Inspection of inner liner cooling nugget thickness | OEM REPAIR
72-42-03 | SB72586 | Inspection shop level action of inner liner | OEM REPAIR
72-42-04 | Inspect | Inspection/ Check | OEM REPAIR
72-42-04 | 002 | Repair of the wear coat on the outer liner seal lip (T-400) | OEM REPAIR
72-42-04 | 003 | Remove of the thermal barrier coating (TBC) | OEM REPAIR
72-42-04 | 004 | Apply of thin thermal barrier coating (TBC) | OEM REPAIR
72-42-04 | 005 | Remove of the lug ring | OEM REPAIR
72-42-04 | 006 | Install of the lug ring | OEM REPAIR
72-42-04 | 007 | Drilling bolt hole repair | OEM REPAIR
72-42-04 | 008 | Weld repair and resize the lug ring with inconel 718 | OEM REPAIR
72-42-04 | 009 | Repair/Replace igniter sleeve, igniter ferrule and retainer | OEM REPAIR
72-42-04 | 012 | Weld patch repair | OEM REPAIR
72-42-04 | 013 | Inconel 718 plasma spray repair aft surface of lug ring | OEM REPAIR
72-42-04 | 015 | Weld repair aft seal flange | OEM REPAIR
72-42-04 | 016 | Apply thicker thermal barrier coating (TBC) | OEM REPAIR
72-42-04 | 017 | lgniter port localized sizing repair and inspection | OEM REPAIR
72-42-04 | 019 | Support ring (SPAD) replacement | OEM REPAIR
72-42-04 | 020 | Minor weld repair & resize without lug ring removal or heat treat | OEM REPAIR
72-42-04 | 021 | Aft seal flange local weld repair | OEM REPAIR
72-42-04 | 022 | lgniter ferrule bore weld repair | OEM REPAIR
72-42-04 | 023 | Install of lug ring with high temperature braze alloy | OEM REPAIR
72-42-04 | 024 | Patch repair for tech Insertion outer liner | OEM REPAIR
72-42-04 | SB720248 | lntroduction of new combustor outer liner with one lug ring | OEM REPAIR
72-42-04 | SB720336 | Outer liner thicker the TBC (RD 124-572) | OEM REPAIR
72-42-04 | SB720584 | Inspection of the outer liner cooling nugget thickness (RD 124-750) | OEM REPAIR
72-42-04 | SB720656 | Replace the outer liner lug ring and braze heat treat modification (RD 124-958) | OEM REPAIR
72-42-04 | SB720250 | Introduce a new combustor outer liner lug ring (RD 124-390) | OEM REPAIR
72-42-04 | SB720586 | Inspection shop level action for outer liner | OEM REPAIR
72-42-06 | 001 | Replace of damage nut | OEM REPAIR
72-51-08 | Insp 001 - Para 3 | Fluorescent Particle Inspection | OEM REPAIR
72-51-08 | Insp 001 - Para 4 | Visual inspection | OEM REPAIR
72-51-08 | Insp 001 - Para 5 | Dimensional inspection/Check | OEM REPAIR
72-51-08 | 001 | Replace Pins | OEM REPAIR
72-51-08 | 003 | Thermal Spray Repair of Diameter "E" | OEM REPAIR
72-53-04 | Inspect | Inspection | OEM REPAIR
72-53-04 | 003 | Forward rail face coating replacement | OEM REPAIR
72-53-04 | 004 | Locating slot weld repair | OEM REPAIR
72-53-04 | 008 | Straight pin replacement | OEM REPAIR
72-53-04 | 009 | Pin hole and axial cracks on forward inner rail weld repair | OEM REPAIR
72-53-04 | 016 | Form repair | OEM REPAIR
72-53-04 | 018 | Aft rail weld repair | OEM REPAIR
72-53-04 | 023 | Full disclosed repair of the rene 77 materail shroud hanger | OEM REPAIR
72-53-04 | 001 | Replace straight pins | OEM REPAIR
72-53-04 | 007 | Forward lip weld repair | OEM REPAIR
72-53-04 | 012 | Weld repair of the seal slot | OEM REPAIR
72-53-04 | 005 | Air baffle replacement by mechanical process | OEM REPAIR
72-53-04 | 006 | (RSS) Airflow inspection need to subcontract | OEM REPAIR
72-53-04 | 010 | Locating slot weld repair | OEM REPAIR
72-53-04 | 011 | Air baffle replacement by a mechanical process | OEM REPAIR
72-53-04 | 013 | Weld repair of the seal slot | OEM REPAIR
72-53-04 | 002 | Air baffle replacement | OEM REPAIR
72-53-04 | 015 | Aft rail weld repair | OEM REPAIR
72-53-04 | SB720217 | Cooling modification | OEM REPAIR
72-53-04 | SB720236 | Rework HPT shroud support hanger forward rail per RD 170-351 | OEM REPAIR
72-53-05 | Insp 001 - Para 3 | Fluorescent penetrant inspection | OEM REPAIR
72-53-05 | Insp 001 - Para 4 | Visual Inspection | OEM REPAIR
72-53-05 | Insp 001 - Para 5 | Dimensional Inspection | OEM REPAIR
72-53-05 | 001 | Weld Repair of Axial Cracks Next to the Air Impingement Manifold Nut | OEM REPAIR
72-53-05 | 002 | Plasma Spray Repair of Flange Sealing Surfaces | OEM REPAIR
72-53-05 | 005 | Splash plate and splash plate support weld repair | OEM REPAIR
72-53-05 | 006 | Splash plate and splash plate support weld repair (PN 1522M10G01 Only) | OEM REPAIR
72-53-05 | 008 | Braze Joint Repair | OEM REPAIR
72-53-05 | 009 | Braze Joint TIG Braze Repair (PN 1522M10G01 Only) | OEM REPAIR
72-53-05 | 012 | Forward Tabs Plasma Spray Repair | OEM REPAIR
72-53-05 | 013 | Bolt lug braze joint repair | OEM REPAIR
72-53-05 | 016 | Weld Repair of the Aft Outer Tube Support and Cracks from Standoff Corners | OEM REPAIR
72-53-05 | 018 | Repair of Dents in the Manifold Air Tubes | OEM REPAIR
72-53-06 | Inspect | Clean & Inspect | OEM REPAIR
72-53-06 | 001 | Vane airfoil blend repair | OEM REPAIR
72-53-06 | SB72229 | Introduction of new design of LPT S1 NGV & S1 Seal Segment | OEM REPAIR
72-53-08 | 002 | Repair of the plasma thermal coating on the face mating | OEM REPAIR
72-54-03 | Insp 001 - Para 3 | Fluorescent penetrant inspection | OEM REPAIR
72-54-03 | Insp 001 - Para 4 | Visual Inspection | OEM REPAIR
72-54-03 | Insp 001 - Para 5 | Dimensional inspection | OEM REPAIR
72-54-03 | Insp 001 - Para 6 | Hardness Check | OEM REPAIR
72-54-03 | 001 | Repair of the LPT Disks Stage 1 and Stage 2 Forward Flange by Machining | OEM REPAIR
72-54-03 | 003 | Blending of the Hub on the LPT Rotor Disks All Stages | OEM REPAIR
72-54-03 | 004 | Rework of Galling in the Bolt Holes of the LPT Disks Stages 1, 2, 3 and 4 | OEM REPAIR
72-54-03 | 005 | Machining of Fretting Marks on Flanges of the LPT Disk Stages 1, 2, 3 and 4 | OEM REPAIR
72-54-03 | 007 | Machining of Corrosion and Pitting on Ferrule of the LPT Disks Stages 1 and 2 | OEM REPAIR
72-54-03 | 006 | Repair the Stage 3 Disk by Plasma Spraying of the LPT Rotating Air Seal Locating Diameter | OEM REPAIR
72-54-07 | SB72589 | Reidentification of the lpt case in field | OEM REPAIR
72-54-12 | 001 | Honeycomb replacement (338-061-00x-0 only) | OEM REPAIR
72-54-12 | 003 | Repair of cracks | OEM REPAIR
72-54-12 | SB72342 | Add chamfers on seal segment | OEM REPAIR
72-54-12 | 002 | Honeycomb replacement (338-112-70x-0 only) | OEM REPAIR
72-54-12 | SB72302 | Chamfer on locks | OEM REPAIR
72-54-12 | Inspect | Clean & Inspect | OEM REPAIR
72-55-01 | Insp 001 - Para 3 | Remove Paint | OEM REPAIR
72-55-01 | Insp 001 - Para 4 | MPI | OEM REPAIR
72-55-01 | Insp 001 - Para 5 | Visual Inspection | OEM REPAIR
72-55-01 | Insp 001 - Para 6 | Dimensional Inspection | OEM REPAIR
72-55-01 | 001 | Repair of the Aluminium Paint | OEM REPAIR
72-55-01 | 002 | Repair of the Aft Diameter that Locates the Fan Shaft | OEM REPAIR
72-55-01 | 003 | Repair of the LPT Shaft Face Which Touches the No. 4 Bearing Support | OEM REPAIR
72-55-01 | 004 | Repair of the Locating Diameter of the Rear Rotating Air Seal With Plasma Spray | OEM REPAIR
72-55-01 | 006 | Repair of No. 4 Bearing Locating Diameter | OEM REPAIR
72-55-01 | 007 | Repair of Forward Locating Diameter with Fan Shaft | OEM REPAIR
72-55-01 | 008 | Repair of No. 5 Bearing Locating Diameter | OEM REPAIR
72-55-01 | 009 | Repair of the LPT Shaft Aft Inner Diameter which Aligns the Center Vent Tube | OEM REPAIR
72-55-01 | 010 | Repair of the LPT Stub Shaft Locating Diameter | OEM REPAIR
72-55-01 | 014 | Blending the Forward Anti-rotation Lugs | OEM REPAIR
72-55-01 | 016 | Final Cleaning of the LPT Shaft | OEM REPAIR
72-55-01 | 017 | Repair of the Locating Diameter with the Retaining Ring | OEM REPAIR
72-55-01 | 018 | Repair of the Locating Diameter with Air/Oil Separator | OEM REPAIR
72-55-01 | 019 | Machining of the LPT Shaft Face which Touches the No. 4 Bearing Support | OEM REPAIR
72-55-01 | 021 | Plasma Spray of the Front Diameter Locating the Shaft Plug | OEM REPAIR
72-55-01 | 031 | Replacement of Threaded Inserts by Liquid Nitrogen Immersion | OEM REPAIR